## List of refractive indices
Some representative refractive indices
Material | λ (nm) | n
Vacuum |  | 1 (by definition)
Air at STP |  | 1.0003
Gases at 0 °C and 1 atm
Air | 589.29 | 1.0003
Carbon dioxide | 589.29 | 1.0005
Helium | 589.29 | 1
Hydrogen | 589.29 | 1.0001
Liquids at 20 °C
Arsenic trisulfide and sulfur in methylene iodide |  | 1.9
Benzene | 589.29 | 1.501
Carbon disulfide | 589.29 | 1.628
Carbon tetrachloride | 589.29 | 1.461
Ethyl alcohol (ethanol) | 589.29 | 1.361
Silicone oil |  | 1.336-1.582
Water | 589.29 | 1.333
10% Glucose solution in water | 589.29 | 1.3477
20% Glucose solution in water | 589.29 | 1.3635
60% Glucose solution in water | 589.29 | 1.4394
Solids at room temperature
Titanium dioxide (Rutile phase ) | 589.29 | 2.496
Diamond | 589.29 | 2.419
Strontium titanate | 589.29 | 2.41
Amber | 589.29 | 1.55
Fused silica (also called Fused Quartz) | 589.29 | 1.458
Sodium chloride | 589.29 | 1.544
Other materials
Liquid helium |  | 1.025
Water ice |  | 1.31
Cornea (human) |  | 1.373/1.380/1.401
Lens (human) |  | 1.386 - 1.406
Acetone |  | 1.36
Ethanol |  | 1.36
Glycerol |  | 1.4729
Bromine |  | 1.661
Teflon AF |  | 1.315
Teflon |  | 1.35 - 1.38
Cytop |  | 1.34
Sylgard 184 (Polydimethylsiloxane) |  | 1.4118
PLA |  | 1.46
Acrylic glass |  | 1.490 - 1.492
Polycarbonate |  | 1.584 - 1.586
PMMA |  | 1.4893 - 1.4899
PETg |  | 1.57
PET |  | 1.575
Crown glass (pure) |  | 1.50 - 1.54
Flint glass (pure) |  | 1.60 - 1.62
Crown glass (impure) |  | 1.485 - 1.755
Flint glass (impure) |  | 1.523 - 1.925
Pyrex (a borosilicate glass) |  | 1.47
Cryolite |  | 1.338
Rock salt |  | 1.516
Sapphire |  | 1.762–1.778
Sugar Solution, 25% |  | 1.3723
Sugar Solution, 50% |  | 1.42
Sugar Solution, 75% |  | 1.4774
Cubic zirconia |  | 2.15 - 2.18
Potassium Niobate (KNbO3) |  | 2.28
Silicon carbide |  | 2.65 - 2.69
Cinnabar (Mercury sulfide) |  | 3.02
Gallium(III) phosphide |  | 3.5
Gallium(III) arsenide |  | 3.927
Zinc Oxide | 390 | 2.4
Germanium |  | 4.01
Silicon | 590 | 3.96
For other more formats kindly visit : www.downloadexcelfiles.com
Original source : en.wikipedia.org/wiki/List_of_refractive_indices